## abc
Lattice Constants for wurtzites structures
| Molecule | a | c
| AlN | 3.111 | 4.978
| AgI | 4.58 | 7.494
| BP | 3.562 | 5.9
| BeO | 2.698 | 4.38
| CdS | 4.135 | 6.749
| CdSe | 4.299 | 7.01
| CdTe | 4.57 | 7.47
| CuBr | 4.06 | 6.66
| CuCl | 3.61 | 6.42
| CuI | 4.31 | 7.09
| GaN | 3.19 | 5.189
| InN | 3.533 | 5.693
| MgTe | 4.54 | 7.38
| SiC | 3.076 | 5.048
| ZnO | 3.25 | 5.207
| ZnS | 3.814 | 6.257
| ZnSe | 3.996 | 6.626
| ZnTe | 4.27 | 6.99